## Katsekeha 2
Survetesti toored tulemused |  | Δl (m) | F (N) | ε | σ (Pa)
0 | 0 | 0 | 0 | 0 | 0
0.024 | 0.01 | 2.4e-05 | 10 | 0.0004615385 | 31830.99
0.024 | 0.019 | 2.4e-05 | 19 | 0.0004615385 | 60478.88
0.024 | 0.058 | 2.4e-05 | 58 | 0.0004615385 | 184619.7
0.098 | 0.086 | 9.8e-05 | 86 | 0.001884615 | 273746.5
0.171 | 0.144 | 0.000171 | 144 | 0.003288462 | 458366.2
0.22 | 0.173 | 0.00022 | 173 | 0.004230769 | 550676.1
0.269 | 0.23 | 0.000269 | 230 | 0.005173077 | 732112.7
0.366 | 0.288 | 0.000366 | 288 | 0.007038462 | 916732.5
0.366 | 0.297 | 0.000366 | 297 | 0.007038462 | 945380.3
0.439 | 0.345 | 0.000439 | 345 | 0.008442308 | 1098169.1
0.513 | 0.374 | 0.000513 | 374 | 0.009865385 | 1190479.0
0.562 | 0.422 | 0.000562 | 422 | 0.01080769 | 1343267.7
0.586 | 0.47 | 0.000586 | 470 | 0.01126923 | 1496056.4 | Siit lõppeb elastne deformatsioon
0.659 | 0.489 | 0.000659 | 489 | 0.01267308 | 1556535.3
0.708 | 0.508 | 0.000708 | 508 | 0.01361538 | 1617014.2
0.732 | 0.518 | 0.000732 | 518 | 0.01407692 | 1648845.2
0.854 | 0.566 | 0.000854 | 566 | 0.01642308 | 1801633.9
0.879 | 0.546 | 0.000879 | 546 | 0.01690385 | 1737972.0
0.977 | 0.566 | 0.000977 | 566 | 0.01878846 | 1801633.9
1.001 | 0.575 | 0.001001 | 575 | 0.01925 | 1830281.8
1.025 | 0.556 | 0.001025 | 556 | 0.01971154 | 1769802.9
1.123 | 0.546 | 0.001123 | 546 | 0.02159615 | 1737972.0
1.123 | 0.518 | 0.001123 | 518 | 0.02159615 | 1648845.2
1.147 | 0.527 | 0.001147 | 527 | 0.02205769 | 1677493.1
1.318 | 0.489 | 0.001318 | 489 | 0.02534615 | 1556535.3
1.44 | 0.46 | 0.00144 | 460 | 0.02769231 | 1464225.5
1.538 | 0.451 | 0.001538 | 451 | 0.02957692 | 1435577.6
1.636 | 0.451 | 0.001636 | 451 | 0.03146154 | 1435577.6
1.733 | 0.441 | 0.001733 | 441 | 0.03332692 | 1403746.6
1.733 | 0.412 | 0.001733 | 412 | 0.03332692 | 1311436.7
1.831 | 0.403 | 0.001831 | 403 | 0.03521154 | 1282788.8
Selle graafiku sirge osa keskmine tõus on ühtlasi ka elastsusmooduli rollis.

## Katsekeha 1
Survetesti toored tulemused |  | Δl (m) | F (N) | ε | σ (Pa)
0 | 0 | 0 | 0 | 0 | 0
0.024 | 0.01 | 2.4e-05 | 10 | 0.0004030227 | 31830.99
0.073 | 0.01 | 7.3e-05 | 10 | 0.001225861 | 31830.99
0.22 | 0.115 | 0.00022 | 115 | 0.003694374 | 366056.4
0.342 | 0.221 | 0.000342 | 221 | 0.005743073 | 703464.8
0.513 | 0.345 | 0.000513 | 345 | 0.00861461 | 1098169.1
0.684 | 0.451 | 0.000684 | 451 | 0.01148615 | 1435577.6
0.781 | 0.518 | 0.000781 | 518 | 0.01311503 | 1648845.2
0.903 | 0.575 | 0.000903 | 575 | 0.01516373 | 1830281.8
1.05 | 0.633 | 0.00105 | 633 | 0.01763224 | 2014901.6
1.147 | 0.662 | 0.001147 | 662 | 0.01926113 | 2107211.4 | Siit lõppeb elastne deformatsioon
1.27 | 0.662 | 0.00127 | 662 | 0.02132662 | 2107211.4
1.392 | 0.652 | 0.001392 | 652 | 0.02337531 | 2075380.5
1.562 | 0.633 | 0.001562 | 633 | 0.02623006 | 2014901.6
1.636 | 0.575 | 0.001636 | 575 | 0.02747271 | 1830281.8
1.782 | 0.546 | 0.001782 | 546 | 0.02992443 | 1737972.0
1.953 | 0.479 | 0.001953 | 479 | 0.03279597 | 1524704.4
2.026 | 0.422 | 0.002026 | 422 | 0.03402183 | 1343267.7
Selle graafiku sirge osa keskmine tõus on ka ühtlasi elastsusmooduli rollis.

## Sheet3
d (mm) | U (V) | I (mA)
200 | 30 | 11.2
157 | 30 | 14
126 | 30 | 17.19 |  |  | h=23,5 mm | 239,7 ml
92 | 30 | 23 |  |  | a=200 mm
37 | 30 | 67.6 |  |  | b= 51 mm | S plaat= 1198,5 ruutmilli
70 | 30 | 32.9
|  | m NaCl (mg) | U | I (mA) |  | vahekaugus 50 mm
|  | 0 | 30 | 1.2
|  | 27 | 30 | 15.2
|  | 49 | 30.1 | 24.5
|  | 74 | 30.1 | 38.4
|  | 94 | 30 | 48.6
|  | 120 | 30 | 61.6